## Sheet1
|  |  |  | input | [12 empty] | Output
Proximate Analysis of biomass |  |  |  | Elemental Analysis of biomass |  |  |  | Elemental Analysis of Polymer |  |  |  |  | Time | Rate | Ratio | Temperature | Bio-Char yield
Moisture | Volatile matter | Fixed Carbon | Ash | C% | H% | O% | N% | C% | H% | O% | N% | Cl% | h | C/min | w%P | C degrees | w%
0.24 | 80.57 | 18.85 | 0.34 | 50.75 | 6.28 | 42.97 | 0 | 91.17 | 8.33 | 0.18 | 0.32 | 0 | 0.5 | 5 | 0 | 500 | 31.62
0.24 | 80.57 | 18.85 | 0.34 | 50.75 | 6.28 | 42.97 | 0 | 91.17 | 8.33 | 0.18 | 0.32 | 0 | 0.5 | 5 | 5 | 500 | 29.61 |  | sciencedirect.com/science/article/pii/S0301479719301902
0.24 | 80.57 | 18.85 | 0.34 | 50.75 | 6.28 | 42.97 | 0 | 91.17 | 8.33 | 0.18 | 0.32 | 0 | 0.5 | 5 | 10 | 500 | 28.61
0.24 | 80.57 | 18.85 | 0.34 | 50.75 | 6.28 | 42.97 | 0 | 91.17 | 8.33 | 0.18 | 0.32 | 0 | 0.5 | 5 | 15 | 500 | 27.36
0.24 | 80.57 | 18.85 | 0.34 | 50.75 | 6.28 | 42.97 | 0 | 91.17 | 8.33 | 0.18 | 0.32 | 0 | 0.5 | 5 | 20 | 500 | 24.84
0.24 | 80.57 | 18.85 | 0.34 | 50.75 | 6.28 | 42.97 | 0 | 91.17 | 8.33 | 0.18 | 0.32 | 0 | 0.5 | 5 | 25 | 500 | 23.46
0.24 | 80.57 | 18.85 | 0.34 | 50.75 | 6.28 | 42.97 | 0 | 91.17 | 8.33 | 0.18 | 0.32 | 0 | 0.5 | 5 | 30 | 500 | 22.09
0.24 | 80.57 | 18.85 | 0.34 | 50.75 | 6.28 | 42.97 | 0 | 91.17 | 8.33 | 0.18 | 0.32 | 0 | 0.5 | 5 | 40 | 500 | 21.22
0.24 | 80.57 | 18.85 | 0.34 | 50.75 | 6.28 | 42.97 | 0 | 91.17 | 8.33 | 0.18 | 0.32 | 0 | 0.5 | 5 | 50 | 500 | 17.95
0.24 | 80.57 | 18.85 | 0.34 | 50.75 | 6.28 | 42.97 | 0 | 91.17 | 8.33 | 0.18 | 0.32 | 0 | 0.5 | 5 | 75 | 500 | 17.35
0.24 | 80.57 | 18.85 | 0.34 | 50.75 | 6.28 | 42.97 | 0 | 91.17 | 8.33 | 0.18 | 0.32 | 0 | 0.5 | 5 | 100 | 500 | 4.91
8 | 91 | 0.5 | 0.5 | 63.85 | 8.6 | 3.74 | 0.33 | 85.72 | 14.28 | 0 | 0 | 0 | 0.5 | 5 | 100 | 500 | 0
8 | 91 | 0.5 | 0.5 | 63.85 | 8.6 | 3.74 | 0.33 | 85.72 | 14.28 | 0 | 0 | 0 | 0.5 | 5 | 66.67 | 500 | 9.25 |  | https://www.sciencedirect.com/science/article/pii/S0196890413007437
8 | 91 | 0.5 | 0.5 | 63.85 | 8.6 | 3.74 | 0.33 | 85.72 | 14.28 | 0 | 0 | 0 | 0.5 | 5 | 50 | 500 | 15.58
8 | 91 | 0.5 | 0.5 | 63.85 | 8.6 | 3.74 | 0.33 | 85.72 | 14.28 | 0 | 0 | 0 | 0.5 | 5 | 33.33 | 500 | 20.04
8 | 91 | 0.5 | 0.5 | 63.85 | 8.6 | 3.74 | 0.33 | 85.72 | 14.28 | 0 | 0 | 0 | 0.5 | 5 | 0 | 500 | 28.23
10.91 | 71.79 | 11.33 | 5.97 | 42.07 | 5.6 | 52.01 | 0.26 | 84.89 | 14.19 | 0 | 0.38 | 0 | 0.75 | 10 | 60 | 400 | 36.72
10.91 | 71.79 | 11.33 | 5.97 | 42.07 | 5.6 | 52.01 | 0.26 | 84.89 | 14.19 | 0 | 0.38 | 0 | 0.75 | 10 | 60 | 500 | 24.29 |  | https://www.sciencedirect.com/science/article/pii/S0360544219322406
10.91 | 71.79 | 11.33 | 5.97 | 42.07 | 5.6 | 52.01 | 0.26 | 84.89 | 14.19 | 0 | 0.38 | 0 | 0.75 | 10 | 60 | 600 | 15.79
10.91 | 71.79 | 11.33 | 5.97 | 42.07 | 5.6 | 52.01 | 0.26 | 84.89 | 14.19 | 0 | 0.38 | 0 | 0.75 | 10 | 60 | 700 | 12.94
2 | 69.5 | 26 | 4.6 | 58 | 6.3 | 34 | 2.4 | 91 | 8.8 | 0.3 | 0 | 0 | 0.5 | 100 | 0 | 550 | 33
2 | 69.5 | 26 | 4.6 | 58 | 6.3 | 34 | 2.4 | 91 | 8.8 | 0.3 | 0 | 0 | 0.5 | 100 | 100 | 550 | 1 |  | https://www.sciencedirect.com/science/article/pii/S1385894718321454
2 | 69.5 | 26 | 4.6 | 58 | 6.3 | 34 | 2.4 | 91 | 8.8 | 0.3 | 0 | 0 | 0.5 | 100 | 5 | 550 | 31
2 | 69.5 | 26 | 4.6 | 58 | 6.3 | 34 | 2.4 | 91 | 8.8 | 0.3 | 0 | 0 | 0.5 | 100 | 10 | 550 | 31
2 | 69.5 | 26 | 4.6 | 58 | 6.3 | 34 | 2.4 | 91 | 8.8 | 0.3 | 0 | 0 | 0.5 | 100 | 20 | 550 | 27
2 | 69.5 | 26 | 4.6 | 58 | 6.3 | 34 | 2.4 | 91 | 8.8 | 0.3 | 0 | 0 | 0.5 | 100 | 40 | 550 | 21
8 | 85.1 | 4 | 2 | 49.9 | 6.4 | 42.7 | 1 | 92.4 | 7.8 | 0 | 0 | 0 | 0.5 | 20 | 0 | 600 | 20.6 |  | https://www.sciencedirect.com/science/article/pii/S001623611830783X?via%3Dihub
8 | 85.1 | 4 | 2 | 49.9 | 6.4 | 42.7 | 1 | 92.4 | 7.8 | 0 | 0 | 0 | 0.5 | 20 | 5 | 600 | 20.9 | PS
8 | 85.1 | 4 | 2 | 49.9 | 6.4 | 42.7 | 1 | 92.4 | 7.8 | 0 | 0 | 0 | 0.5 | 20 | 10 | 600 | 19.9
8 | 85.1 | 4 | 2 | 49.9 | 6.4 | 42.7 | 1 | 92.4 | 7.8 | 0 | 0 | 0 | 0.5 | 20 | 30 | 600 | 16.3
8 | 85.1 | 4 | 2 | 49.9 | 6.4 | 42.7 | 1 | 92.4 | 7.8 | 0 | 0 | 0 | 0.5 | 20 | 50 | 600 | 13.1
8 | 85.1 | 4 | 2 | 49.9 | 6.4 | 42.7 | 1 | 92.4 | 7.8 | 0 | 0 | 0 | 0.5 | 20 | 100 | 600 | 0
8 | 85.1 | 4 | 2 | 49.9 | 6.4 | 42.7 | 1 | 38.7 | 4.8 | 0 | 0 | 56.5 | 0.5 | 20 | 0 | 600 | 20.6
8 | 85.1 | 4 | 2 | 49.9 | 6.4 | 42.7 | 1 | 38.7 | 4.8 | 0 | 0 | 56.5 | 0.5 | 20 | 5 | 600 | 26.1 | PVC
8 | 85.1 | 4 | 2 | 49.9 | 6.4 | 42.7 | 1 | 38.7 | 4.8 | 0 | 0 | 56.5 | 0.5 | 20 | 10 | 600 | 25.7
8 | 85.1 | 4 | 2 | 49.9 | 6.4 | 42.7 | 1 | 38.7 | 4.8 | 0 | 0 | 56.5 | 0.5 | 20 | 30 | 600 | 25.4
8 | 85.1 | 4 | 2 | 49.9 | 6.4 | 42.7 | 1 | 38.7 | 4.8 | 0 | 0 | 56.5 | 0.5 | 20 | 50 | 600 | 20.2
8 | 85.1 | 4 | 2 | 49.9 | 6.4 | 42.7 | 1 | 38.7 | 4.8 | 0 | 0 | 56.5 | 0.5 | 20 | 100 | 600 | 10.5
8 | 65 | 15 | 12 | 41.1 | 5.5 | 51.6 | 1.2 | 62.3 | 6.3 | 24 | 6.4 | 0 | 0.1666667 | 20 | 100 | 1100 | 18.5307
8 | 65 | 15 | 12 | 41.1 | 5.5 | 51.6 | 1.2 | 62.3 | 6.3 | 24 | 6.4 | 0 | 0.1666667 | 20 | 90 | 1100 | 21.74526 | PUR+Straw
8 | 65 | 15 | 12 | 41.1 | 5.5 | 51.6 | 1.2 | 62.3 | 6.3 | 24 | 6.4 | 0 | 0.1666667 | 20 | 25 | 1100 | 20.91478
8 | 65 | 15 | 12 | 41.1 | 5.5 | 51.6 | 1.2 | 62.3 | 6.3 | 24 | 6.4 | 0 | 0.1666667 | 20 | 50 | 1100 | 23.10939
8 | 65 | 15 | 12 | 41.1 | 5.5 | 51.6 | 1.2 | 62.3 | 6.3 | 24 | 6.4 | 0 | 0.1666667 | 20 | 0 | 1100 | 31.47802
8 | 65 | 15 | 12 | 41.1 | 5.5 | 51.6 | 1.2 | 62.3 | 6.3 | 24 | 6.4 | 0 | 0.1666667 | 20 | 100 | 900 | 21.37268 |  | https://www.sciencedirect.com/science/article/pii/S0378382019304217?via%3Dihub#!
8 | 65 | 15 | 12 | 41.1 | 5.5 | 51.6 | 1.2 | 62.3 | 6.3 | 24 | 6.4 | 0 | 0.1666667 | 20 | 90 | 900 | 23.57683
8 | 65 | 15 | 12 | 41.1 | 5.5 | 51.6 | 1.2 | 62.3 | 6.3 | 24 | 6.4 | 0 | 0.1666667 | 20 | 25 | 900 | 24.89383
8 | 65 | 15 | 12 | 41.1 | 5.5 | 51.6 | 1.2 | 62.3 | 6.3 | 24 | 6.4 | 0 | 0.1666667 | 20 | 50 | 900 | 31.32001
8 | 65 | 15 | 12 | 41.1 | 5.5 | 51.6 | 1.2 | 62.3 | 6.3 | 24 | 6.4 | 0 | 0.1666667 | 20 | 0 | 900 | 34.38315
8 | 65 | 15 | 12 | 41.1 | 5.5 | 51.6 | 1.2 | 62.3 | 6.3 | 24 | 6.4 | 0 | 0.1666667 | 20 | 100 | 700 | 30.78328
8 | 65 | 15 | 12 | 41.1 | 5.5 | 51.6 | 1.2 | 62.3 | 6.3 | 24 | 6.4 | 0 | 0.1666667 | 20 | 90 | 700 | 35.38743
8 | 65 | 15 | 12 | 41.1 | 5.5 | 51.6 | 1.2 | 62.3 | 6.3 | 24 | 6.4 | 0 | 0.1666667 | 20 | 25 | 700 | 38.15682
8 | 65 | 15 | 12 | 41.1 | 5.5 | 51.6 | 1.2 | 62.3 | 6.3 | 24 | 6.4 | 0 | 0.1666667 | 20 | 50 | 700 | 43.95142
8 | 65 | 15 | 12 | 41.1 | 5.5 | 51.6 | 1.2 | 62.3 | 6.3 | 24 | 6.4 | 0 | 0.1666667 | 20 | 0 | 700 | 41.45693
8 | 65 | 15 | 12 | 41.1 | 5.5 | 51.6 | 1.2 | 62.3 | 6.3 | 24 | 6.4 | 0 | 0.1666667 | 20 | 50 | 700 | 44.08395
8 | 65 | 15 | 12 | 41.1 | 5.5 | 51.6 | 1.2 | 62.3 | 6.3 | 24 | 6.4 | 0 | 0.1666667 | 20 | 50 | 900 | 31.50719
8 | 65 | 15 | 12 | 41.1 | 5.5 | 51.6 | 1.2 | 62.3 | 6.3 | 24 | 6.4 | 0 | 0.1666667 | 20 | 50 | 1100 | 23.30974
8 | 65 | 15 | 12 | 41.1 | 5.5 | 51.6 | 1.2 | 62.3 | 6.3 | 24 | 6.4 | 0 | 0.1666667 | 20 | 50 | 1250 | 21.17625
8 | 78 | 12 | 2 | 50.8 | 5.6 | 43.4 | 0.1 | 62.3 | 6.3 | 24 | 6.4 | 0 | 0.1666667 | 20 | 50 | 700 | 43.23879 | PUR+Wood
8 | 78 | 12 | 2 | 50.8 | 5.6 | 43.4 | 0.1 | 62.3 | 6.3 | 24 | 6.4 | 0 | 0.1666667 | 20 | 50 | 900 | 26.35941
8 | 78 | 12 | 2 | 50.8 | 5.6 | 43.4 | 0.1 | 62.3 | 6.3 | 24 | 6.4 | 0 | 0.1666667 | 20 | 50 | 1100 | 25.00018
8 | 78 | 12 | 2 | 50.8 | 5.6 | 43.4 | 0.1 | 62.3 | 6.3 | 24 | 6.4 | 0 | 0.1666667 | 20 | 50 | 1250 | 19.5629
6.9 | 77.6 | 12.7 | 2.85 | 49.52 | 8.76 | 38.75 | 2.59 | 92.2 | 7.8 | 0 | 0 | 0 | 0.5 | 80 | 10 | 550 | 27
6.9 | 77.6 | 12.7 | 2.85 | 49.52 | 8.76 | 38.75 | 2.59 | 92.2 | 7.8 | 0 | 0 | 0 | 0.5 | 80 | 20 | 550 | 23
6.9 | 77.6 | 12.7 | 2.85 | 49.52 | 8.76 | 38.75 | 2.59 | 92.2 | 7.8 | 0 | 0 | 0 | 0.5 | 80 | 30 | 550 | 29
6.9 | 77.6 | 12.7 | 2.85 | 49.52 | 8.76 | 38.75 | 2.59 | 76 | 8.54 | 9.46 | 6 | 0 | 0.5 | 80 | 10 | 550 | 29
6.9 | 77.6 | 12.7 | 2.85 | 49.52 | 8.76 | 38.75 | 2.59 | 76 | 8.54 | 9.46 | 6 | 0 | 0.5 | 80 | 20 | 550 | 22
6.9 | 77.6 | 12.7 | 2.85 | 49.52 | 8.76 | 38.75 | 2.59 | 76 | 8.54 | 9.46 | 6 | 0 | 0.5 | 80 | 30 | 550 | 32 |  |  |  |  | 48 | 0.044 | 85.1 | 14.3 | 0 | 0.3 | 0 | 0.58 | 5 | 80 | 450 | 8
15.3 | 60.4 | 24.2 | 0.1 | 45.95 | 8.77 | 43.16 | 2.12 | 85.4 | 13.9 | 0.07 | 0 | 0 | 0.5 | 10 | 50 | 600 | 45 |  |  | 49.2 | 2.2 | 48 | 0.044 | 85.1 | 14.3 | 0 | 0.3 | 0 | 0.58 | 5 | 70 | 450 | 15
15.3 | 60.4 | 24.2 | 0.1 | 45.95 | 8.77 | 43.16 | 2.12 | 85.4 | 13.9 | 0.07 | 0 | 0 | 0.5 | 10 | 33.3 | 600 | 41 |  |  | 49.2 | 2.2 | 48 | 0.044 | 85.1 | 14.3 | 0 | 0.3 | 0 | 0.58 | 5 | 60 | 450 | 16
15.3 | 60.4 | 24.2 | 0.1 | 45.95 | 8.77 | 43.16 | 2.12 | 85.4 | 13.9 | 0.07 | 0 | 0 | 0.5 | 10 | 66.7 | 600 | 38 |  |  | 49.2 | 2.2 | 48 | 0.044 | 85.1 | 14.3 | 0 | 0.3 | 0 | 0.58 | 5 | 50 | 450 | 22
9.5 | 67.6 | 6.3 | 16.6 | 49.2 | 2.2 | 48 | 0.44 | 85.1 | 14.3 | 0 | 0.3 | 0 | 0.5833333 | 5 | 80 | 390 | 10 |  |  | 45.9 | 6 | 47.7 | 0.2 | 81.4 | 13.2 | 4.4 | 0 | 0 | 1 | 8 | 50 | 400 | 21
9.5 | 67.6 | 6.3 | 16.6 | 49.2 | 2.2 | 48 | 0.44 | 85.1 | 14.3 | 0 | 0.3 | 0 | 0.5833333 | 5 | 70 | 390 | 19
9.5 | 67.6 | 6.3 | 16.6 | 49.2 | 2.2 | 48 | 0.44 | 85.1 | 14.3 | 0 | 0.3 | 0 | 0.5833333 | 5 | 60 | 390 | 22
9.5 | 67.6 | 6.3 | 16.6 | 49.2 | 2.2 | 48 | 0.44 | 85.1 | 14.3 | 0 | 0.3 | 0 | 0.5833333 | 5 | 50 | 390 | 28
4.01 | 79.61 | 10.38 | 6 | 50.61 | 7.31 | 24.75 | 6.68 | 84.32 | 15.47 | 0 | 0 | 0 | 0.5 | 10 | 25 | 600 | 14 |  |  | 10 |  | 25 | 45
4.01 | 79.61 | 10.38 | 6 | 50.61 | 7.31 | 24.75 | 6.68 | 84.32 | 15.47 | 0 | 0 | 0 | 0.5 | 10 | 33 | 600 | 11 |  |  | 10 |  | 17.5 | 41
4.01 | 79.61 | 10.38 | 6 | 50.61 | 7.31 | 24.75 | 6.68 | 84.32 | 15.47 | 0 | 0 | 0 | 0.5 | 10 | 50 | 600 | 8 |  |  | 10 |  | 30.5 | 38
4.01 | 79.61 | 10.38 | 6 | 50.61 | 7.31 | 24.75 | 6.68 | 84.32 | 15.47 | 0 | 0 | 0 | 0.5 | 10 | 67 | 600 | 5 |  |  | 5 or 6 (35 min) |  | 68 | 10
4.01 | 79.61 | 10.38 | 6 | 50.61 | 7.31 | 24.75 | 6.68 | 84.32 | 15.47 | 0 | 0 | 0 | 0.5 | 10 | 75 | 600 | 3 |  |  | 5 or 6 (35 min) |  | 60 | 19
7.8 | 93.3 | 6.7 | 0.3 | 50.1 | 5.4 | 48.6 | 0.1 | 82.5 | 13.1 | 1.8 | 0.1 | 0 | 0.5 | 10 | 50 | 500 | 15 |  |  | 5 or 6 (35 min) |  | 60 | 22
7.8 | 93.3 | 6.7 | 0.3 | 50.1 | 5.4 | 48.6 | 0.1 | 83.3 | 12.6 | 0.7 | 0 | 0 | 0.5 | 10 | 50 | 500 | 13.1 |  |  | 5 or 6 (35 min) |  | 53 | 28
7.8 | 93.3 | 6.7 | 0.3 | 50.1 | 5.4 | 48.6 | 0.1 | 69 | 5 | 32.7 | 0 | 0 | 0.5 | 10 | 50 | 500 | 37.9
7.8 | 93.3 | 6.7 | 0.3 | 50.1 | 5.4 | 48.6 | 0.1 | 81 | 11.4 | 0.6 | 0.1 | 0 | 0.5 | 10 | 50 | 500 | 15.1
7.8 | 93.3 | 6.7 | 0.3 | 50.1 | 5.4 | 48.6 | 0.1 | 87.8 | 9.5 | 0 | 0 | 0 | 0.5 | 10 | 50 | 500 | 16.3
3.13 | 81.5 | 13.79 | 1.58 | 49.5 | 6.43 | 42.99 | 0.07 | 84.8 | 14.55 | 0.28 | 0.14 | 0 | 0.8333333 | 5 | 30 | 600 | 16.51
4.5 | 87.55 | 6.65 | 1.3 | 47.5 | 6.37 | 40.85 | 0.29 | 84.8 | 14.55 | 0.28 | 0.14 | 0 | 0.8333333 | 5 | 30 | 600 | 23.2
7.62 | 81.13 | 5.08 | 6.17 | 47.58 | 6.33 | 28.15 | 11.26 | 84.32 | 15.47 | 0 | 0 | 0 | 0.5 | 10 | 25 | 600 | 15
4.23 | 79.21 | 10.26 | 6.3 | 50.61 | 7.31 | 28.46 | 6.68 | 84.32 | 15.47 | 0 | 0 | 0 | 0.5 | 10 | 25 | 600 | 14
7.02 | 58.16 | 4.05 | 30.77 | 26.99 | 4.47 | 32.85 | 2.17 | 84.32 | 15.47 | 0 | 0 | 0 | 0.5 | 10 | 25 | 600 | 36
12.91 | 53.45 | 8.4 | 25.24 | 32.71 | 5.38 | 51.85 | 4.85 | 38.19 | 4.94 | 47.66 | 0 | 3.2 | 0.5 | 10 | 5 | 550 | 41
12.91 | 53.45 | 8.4 | 25.24 | 32.71 | 5.38 | 51.85 | 4.85 | 38.19 | 4.94 | 47.66 | 0 | 3.2 | 0.5 | 10 | 10 | 550 | 40
12.91 | 53.45 | 8.4 | 25.24 | 32.71 | 5.38 | 51.85 | 4.85 | 38.19 | 4.94 | 47.66 | 0 | 3.2 | 0.5 | 10 | 15 | 550 | 38
12.91 | 53.45 | 8.4 | 25.24 | 32.71 | 5.38 | 51.85 | 4.85 | 38.19 | 4.94 | 47.66 | 0 | 3.2 | 0.5 | 10 | 20 | 550 | 37.5
12.91 | 53.45 | 8.4 | 25.24 | 32.71 | 5.38 | 51.85 | 4.85 | 38.19 | 4.94 | 47.66 | 0 | 3.2 | 0.5 | 10 | 25 | 550 | 37