## Sheet1
input | [16 empty] | Output
Proximate Analysis of biomass |  |  |  | Elemental Analysis of biomass |  |  |  | Elemental Analysis of Polymer |  |  |  |  | Time | Rate | Ratio | Temperature | Liquid yield
Moisture | Volatile matter | Fixed carbon | Ash | C% | H% | O% | N% | C% | H% | O% | N% | Cl% Polymer | h | C/min | w%P | C degrees | w% |  |  | Source | Table 3
8 | 91 | 0.5 | 0.5 | 63.85 | 8.6 | 3.74 | 0.33 | 85.72 | 14.28 | 0 | 0 | 0 | 0.5 | 5 | 100 | 500 | 56
8 | 91 | 0.5 | 0.5 | 63.85 | 8.6 | 3.74 | 0.33 | 85.72 | 14.28 | 0 | 0 | 0 | 0.5 | 5 | 66.67 | 500 | 66.3
8 | 91 | 0.5 | 0.5 | 63.85 | 8.6 | 3.74 | 0.33 | 85.72 | 14.28 | 0 | 0 | 0 | 0.5 | 5 | 50 | 500 | 51.4 |  | https://www.sciencedirect.com/science/article/pii/S0196890413007437
8 | 91 | 0.5 | 0.5 | 63.85 | 8.6 | 3.74 | 0.33 | 85.72 | 14.28 | 0 | 0 | 0 | 0.5 | 5 | 33.33 | 500 | 51.81
8 | 91 | 0.5 | 0.5 | 63.85 | 8.6 | 3.74 | 0.33 | 85.72 | 14.28 | 0 | 0 | 0 | 0.5 | 5 | 0 | 500 | 39.15
6.9 | 92.9 | 0 | 0.3 | 44.6 | 6.4 | 49 | 0 | 90.2 | 8.5 | 1.3 | 0 | 0 | 1 | 5 | 0 | 500 | 45.5
6.9 | 92.9 | 0 | 0.3 | 44.6 | 6.4 | 49 | 0 | 90.2 | 8.5 | 1.3 | 0 | 0 | 1 | 5 | 25 | 500 | 52.9
6.9 | 92.9 | 0 | 0.3 | 44.6 | 6.4 | 49 | 0 | 90.2 | 8.5 | 1.3 | 0 | 0 | 1 | 5 | 50 | 500 | 58.8 |  | https://www.sciencedirect.com/science/article/pii/S019689040500138X
6.9 | 92.9 | 0 | 0.3 | 44.6 | 6.4 | 49 | 0 | 90.2 | 8.5 | 1.3 | 0 | 0 | 1 | 5 | 75 | 500 | 80.1
6.9 | 92.9 | 0 | 0.3 | 44.6 | 6.4 | 49 | 0 | 90.2 | 8.5 | 1.3 | 0 | 0 | 1 | 5 | 100 | 500 | 94.8
10.91 | 71.79 | 11.33 | 5.97 | 42.07 | 5.6 | 52.01 | 0.26 | 84.89 | 14.19 | 0 | 0.38 | 0 | 0.75 | 10 | 60 | 400 | 49.75
10.91 | 71.79 | 11.33 | 5.97 | 42.07 | 5.6 | 52.01 | 0.26 | 84.89 | 14.19 | 0 | 0.38 | 0 | 0.75 | 10 | 60 | 500 | 58.99
10.91 | 71.79 | 11.33 | 5.97 | 42.07 | 5.6 | 52.01 | 0.26 | 84.89 | 14.19 | 0 | 0.38 | 0 | 0.75 | 10 | 60 | 600 | 63.67 |  | https://www.sciencedirect.com/science/article/pii/S0360544219322406
10.91 | 71.79 | 11.33 | 5.97 | 42.07 | 5.6 | 52.01 | 0.26 | 84.89 | 14.19 | 0 | 0.38 | 0 | 0.75 | 10 | 60 | 700 | 60.66
10.91 | 71.79 | 11.33 | 5.97 | 42.07 | 5.6 | 52.01 | 0.26 | 84.89 | 14.19 | 0 | 0.38 | 0 | 0.75 | 10 | 0 | 600 | 41.03
10.91 | 71.79 | 11.33 | 5.97 | 42.07 | 5.6 | 52.01 | 0.26 | 84.89 | 14.19 | 0 | 0.38 | 0 | 0.75 | 10 | 20 | 600 | 55.11
10.91 | 71.79 | 11.33 | 5.97 | 42.07 | 5.6 | 52.01 | 0.26 | 84.89 | 14.19 | 0 | 0.38 | 0 | 0.75 | 10 | 40 | 600 | 63.71 |  | https://www.sciencedirect.com/science/article/pii/S1385894718321454
10.91 | 71.79 | 11.33 | 5.97 | 42.07 | 5.6 | 52.01 | 0.26 | 84.89 | 14.19 | 0 | 0.38 | 0 | 0.75 | 10 | 60 | 600 | 72.52
10.91 | 71.79 | 11.33 | 5.97 | 42.07 | 5.6 | 52.01 | 0.26 | 84.89 | 14.19 | 0 | 0.38 | 0 | 0.75 | 10 | 100 | 600 | 83.31
2 | 69.5 | 26 | 4.6 | 58 | 6.3 | 34 | 2.4 | 91 | 8.8 | 0.3 | 0 | 0 | 0.5 | 100 | 0 | 550 | 39
2 | 69.5 | 26 | 4.6 | 58 | 6.3 | 34 | 2.4 | 91 | 8.8 | 0.3 | 0 | 0 | 0.5 | 100 | 100 | 550 | 82
2 | 69.5 | 26 | 4.6 | 58 | 6.3 | 34 | 2.4 | 91 | 8.8 | 0.3 | 0 | 0 | 0.5 | 100 | 5 | 550 | 40 |  | https://www.sciencedirect.com/science/article/pii/S1385894718321454
2 | 69.5 | 26 | 4.6 | 58 | 6.3 | 34 | 2.4 | 91 | 8.8 | 0.3 | 0 | 0 | 0.5 | 100 | 10 | 550 | 42
2 | 69.5 | 26 | 4.6 | 58 | 6.3 | 34 | 2.4 | 91 | 8.8 | 0.3 | 0 | 0 | 0.5 | 100 | 20 | 550 | 51
2 | 69.5 | 26 | 4.6 | 58 | 6.3 | 34 | 2.4 | 91 | 8.8 | 0.3 | 0 | 0 | 0.5 | 100 | 40 | 550 | 62
8 | 85.1 | 4 | 2 | 49.9 | 6.4 | 42.7 | 1 | 92.4 | 7.8 | 0 | 0 | 0 | 0.5 | 20 | 0 | 600 | 63.7
8 | 85.1 | 4 | 2 | 49.9 | 6.4 | 42.7 | 1 | 92.4 | 7.8 | 0 | 0 | 0 | 0.5 | 20 | 5 | 600 | 63
8 | 85.1 | 4 | 2 | 49.9 | 6.4 | 42.7 | 1 | 92.4 | 7.8 | 0 | 0 | 0 | 0.5 | 20 | 10 | 600 | 64.2 |  | https://www.sciencedirect.com/science/article/pii/S001623611830783X?via%3Dihub
8 | 85.1 | 4 | 2 | 49.9 | 6.4 | 42.7 | 1 | 92.4 | 7.8 | 0 | 0 | 0 | 0.5 | 20 | 30 | 600 | 68.6
8 | 85.1 | 4 | 2 | 49.9 | 6.4 | 42.7 | 1 | 92.4 | 7.8 | 0 | 0 | 0 | 0.5 | 20 | 50 | 600 | 78.6
8 | 85.1 | 4 | 2 | 49.9 | 6.4 | 42.7 | 1 | 92.4 | 7.8 | 0 | 0 | 0 | 0.5 | 20 | 100 | 600 | 99.5
0.24 | 80.57 | 18.85 | 0.34 | 50.75 | 6.28 | 42.97 | 0 | 91.17 | 8.33 | 0.18 | 0.32 | 0 | 0.5 | 5 | 0 | 500 | 48.88
0.24 | 80.57 | 18.85 | 0.34 | 50.75 | 6.28 | 42.97 | 0 | 91.17 | 8.33 | 0.18 | 0.32 | 0 | 0.5 | 5 | 5 | 500 | 50.78
0.24 | 80.57 | 18.85 | 0.34 | 50.75 | 6.28 | 42.97 | 0 | 91.17 | 8.33 | 0.18 | 0.32 | 0 | 0.5 | 5 | 10 | 500 | 51.54
0.24 | 80.57 | 18.85 | 0.34 | 50.75 | 6.28 | 42.97 | 0 | 91.17 | 8.33 | 0.18 | 0.32 | 0 | 0.5 | 5 | 15 | 500 | 52.43
0.24 | 80.57 | 18.85 | 0.34 | 50.75 | 6.28 | 42.97 | 0 | 91.17 | 8.33 | 0.18 | 0.32 | 0 | 0.5 | 5 | 20 | 500 | 53.82
0.24 | 80.57 | 18.85 | 0.34 | 50.75 | 6.28 | 42.97 | 0 | 91.17 | 8.33 | 0.18 | 0.32 | 0 | 0.5 | 5 | 25 | 500 | 54.2 |  | https://www.sciencedirect.com/science/article/pii/S0301479719301902
0.24 | 80.57 | 18.85 | 0.34 | 50.75 | 6.28 | 42.97 | 0 | 91.17 | 8.33 | 0.18 | 0.32 | 0 | 0.5 | 5 | 30 | 500 | 54.97
0.24 | 80.57 | 18.85 | 0.34 | 50.75 | 6.28 | 42.97 | 0 | 91.17 | 8.33 | 0.18 | 0.32 | 0 | 0.5 | 5 | 40 | 500 | 55.61
0.24 | 80.57 | 18.85 | 0.34 | 50.75 | 6.28 | 42.97 | 0 | 91.17 | 8.33 | 0.18 | 0.32 | 0 | 0.5 | 5 | 50 | 500 | 59.78
0.24 | 80.57 | 18.85 | 0.34 | 50.75 | 6.28 | 42.97 | 0 | 91.17 | 8.33 | 0.18 | 0.32 | 0 | 0.5 | 5 | 75 | 500 | 63.59
0.24 | 80.57 | 18.85 | 0.34 | 50.75 | 6.28 | 42.97 | 0 | 91.17 | 8.33 | 0.18 | 0.32 | 0 | 0.5 | 5 | 100 | 500 | 78.11
6.89 | 77.58 | 12.68 | 2.85 | 49.52 | 8.76 | 38.75 | 2.59 | 92.2 | 7.8 | 0 | 0 | 0 | 0.5 | 80 | 10 | 550 | 41
6.89 | 77.58 | 12.68 | 2.85 | 49.52 | 8.76 | 38.75 | 2.59 | 92.2 | 7.8 | 0 | 0 | 0 | 0.5 | 80 | 20 | 550 | 46
6.89 | 77.58 | 12.68 | 2.85 | 49.52 | 8.76 | 38.75 | 2.59 | 92.2 | 7.8 | 0 | 0 | 0 | 0.5 | 80 | 30 | 550 | 45 |  | https://www.sciencedirect.com/science/article/pii/S2588913320300181#b0090
6.89 | 77.58 | 12.68 | 2.85 | 49.52 | 8.76 | 38.75 | 2.59 | 76 | 8.54 | 9.46 | 6 | 0 | 0.5 | 80 | 10 | 550 | 38
6.89 | 77.58 | 12.68 | 2.85 | 49.52 | 8.76 | 38.75 | 2.59 | 76 | 8.54 | 9.46 | 6 | 0 | 0.5 | 80 | 20 | 550 | 43
6.89 | 77.58 | 12.68 | 2.85 | 49.52 | 8.76 | 38.75 | 2.59 | 76 | 8.54 | 9.46 | 6 | 0 | 0.5 | 80 | 30 | 550 | 41
15.3 | 60.4 | 24.2 | 0.1 | 45.95 | 8.77 | 43.16 | 2.12 | 85.4 | 13.9 | 0.07 | 0 | 0 | 0.33 | 10 | 50 | 600 | 25
15.3 | 60.4 | 24.2 | 0.1 | 45.95 | 8.77 | 43.16 | 2.12 | 85.4 | 13.9 | 0.07 | 0 | 0 | 0.33 | 10 | 33.3 | 600 | 17.5 |  | https://www.tandfonline.com/doi/full/10.1080/15567036.2019.1635232
15.3 | 60.4 | 24.2 | 0.1 | 45.95 | 8.77 | 43.16 | 2.12 | 85.4 | 13.9 | 0.07 | 0 | 0 | 0.33 | 10 | 66.7 | 600 | 30.5
9.5 | 67.6 | 16.6 | 6.3 | 49.2 | 2.2 | 48 | 0.44 | 85.1 | 14.3 | 0 | 0.3 | 0 | 0.5833333 | 5 | 80 | 390 | 68
9.5 | 67.6 | 16.6 | 6.3 | 49.2 | 2.2 | 48 | 0.44 | 85.1 | 14.3 | 0 | 0.3 | 0 | 0.5833333 | 5 | 70 | 390 | 60 |  | https://www.sciencedirect.com/science/article/pii/S001623611600096X
9.5 | 67.6 | 16.6 | 6.3 | 49.2 | 2.2 | 48 | 0.44 | 85.1 | 14.3 | 0 | 0.3 | 0 | 0.5833333 | 5 | 60 | 390 | 60
9.5 | 67.6 | 16.6 | 6.3 | 49.2 | 2.2 | 48 | 0.44 | 85.1 | 14.3 | 0 | 0.3 | 0 | 0.5833333 | 5 | 50 | 390 | 53
8.43 | 69.4 | 19.27 | 2.9 | 44.29 | 9.01 | 43.13 | 2.37 | 91.2 | 8.8 | 0 | 0 | 0 | 0.5 | 10 | 50 | 500 | 61.2
8.43 | 69.4 | 19.27 | 2.9 | 44.29 | 9.01 | 43.13 | 2.37 | 91.2 | 8.8 | 0 | 0 | 0 | 0.25 | 10 | 60 | 400 | 60.8
8.43 | 69.4 | 19.27 | 2.9 | 44.29 | 9.01 | 43.13 | 2.37 | 91.2 | 8.8 | 0 | 0 | 0 | 0.75 | 10 | 40 | 600 | 57.2
8.43 | 69.4 | 19.27 | 2.9 | 44.29 | 9.01 | 43.13 | 2.37 | 91.2 | 8.8 | 0 | 0 | 0 | 0.5 | 10 | 40 | 500 | 56.6
8.43 | 69.4 | 19.27 | 2.9 | 44.29 | 9.01 | 43.13 | 2.37 | 91.2 | 8.8 | 0 | 0 | 0 | 0.5 | 10 | 50 | 500 | 61.2
8.43 | 69.4 | 19.27 | 2.9 | 44.29 | 9.01 | 43.13 | 2.37 | 91.2 | 8.8 | 0 | 0 | 0 | 0.25 | 10 | 40 | 400 | 50.2 |  | https://www.sciencedirect.com/science/article/pii/S0016236113001014
8.43 | 69.4 | 19.27 | 2.9 | 44.29 | 9.01 | 43.13 | 2.37 | 91.2 | 8.8 | 0 | 0 | 0 | 0.75 | 10 | 60 | 600 | 68.3
8.43 | 69.4 | 19.27 | 2.9 | 44.29 | 9.01 | 43.13 | 2.37 | 91.2 | 8.8 | 0 | 0 | 0 | 0.5 | 10 | 50 | 400 | 60.8
8.43 | 69.4 | 19.27 | 2.9 | 44.29 | 9.01 | 43.13 | 2.37 | 91.2 | 8.8 | 0 | 0 | 0 | 0.75 | 10 | 50 | 500 | 61.3
8.43 | 69.4 | 19.27 | 2.9 | 44.29 | 9.01 | 43.13 | 2.37 | 91.2 | 8.8 | 0 | 0 | 0 | 0.75 | 10 | 60 | 400 | 62.9
8.43 | 69.4 | 19.27 | 2.9 | 44.29 | 9.01 | 43.13 | 2.37 | 91.2 | 8.8 | 0 | 0 | 0 | 0.5 | 10 | 50 | 500 | 61.1
8.43 | 69.4 | 19.27 | 2.9 | 44.29 | 9.01 | 43.13 | 2.37 | 91.2 | 8.8 | 0 | 0 | 0 | 0.5 | 10 | 50 | 500 | 61.3
8.43 | 69.4 | 19.27 | 2.9 | 44.29 | 9.01 | 43.13 | 2.37 | 91.2 | 8.8 | 0 | 0 | 0 | 0.5 | 10 | 50 | 500 | 61.3
8.43 | 69.4 | 19.27 | 2.9 | 44.29 | 9.01 | 43.13 | 2.37 | 91.2 | 8.8 | 0 | 0 | 0 | 0.5 | 10 | 60 | 500 | 64.1
8.43 | 69.4 | 19.27 | 2.9 | 44.29 | 9.01 | 43.13 | 2.37 | 91.2 | 8.8 | 0 | 0 | 0 | 0.5 | 10 | 50 | 500 | 61.3
8.43 | 69.4 | 19.27 | 2.9 | 44.29 | 9.01 | 43.13 | 2.37 | 91.2 | 8.8 | 0 | 0 | 0 | 0.25 | 10 | 40 | 600 | 55.2
8.43 | 69.4 | 19.27 | 2.9 | 44.29 | 9.01 | 43.13 | 2.37 | 91.2 | 8.8 | 0 | 0 | 0 | 0.75 | 10 | 40 | 400 | 55.3
8.43 | 69.4 | 19.27 | 2.9 | 44.29 | 9.01 | 43.13 | 2.37 | 91.2 | 8.8 | 0 | 0 | 0 | 0.25 | 10 | 50 | 500 | 56.9
8.43 | 69.4 | 19.27 | 2.9 | 44.29 | 9.01 | 43.13 | 2.37 | 91.2 | 8.8 | 0 | 0 | 0 | 0.5 | 10 | 50 | 600 | 62.2
8.43 | 69.4 | 19.27 | 2.9 | 44.29 | 9.01 | 43.13 | 2.37 | 91.2 | 8.8 | 0 | 0 | 0 | 0.25 | 10 | 60 | 600 | 64.1
4.01 | 79.61 | 10.38 | 6 | 50.61 | 7.31 | 24.75 | 6.68 | 84.32 | 15.47 | 0 | 0 | 0 | 0.5 | 10 | 25 | 600 | 64 | Tang et al. Bioresour. Technol. 2019, 274, 145 - 152
4.01 | 79.61 | 10.38 | 6 | 50.61 | 7.31 | 24.75 | 6.68 | 84.32 | 15.47 | 0 | 0 | 0 | 0.5 | 10 | 33 | 600 | 68 | Tang et al. Bioresour. Technol. 2019, 274, 145 - 153
4.01 | 79.61 | 10.38 | 6 | 50.61 | 7.31 | 24.75 | 6.68 | 84.32 | 15.47 | 0 | 0 | 0 | 0.5 | 10 | 50 | 600 | 72 | Tang et al. Bioresour. Technol. 2019, 274, 145 - 154
4.01 | 79.61 | 10.38 | 6 | 50.61 | 7.31 | 24.75 | 6.68 | 84.32 | 15.47 | 0 | 0 | 0 | 0.5 | 10 | 67 | 600 | 76 | Tang et al. Bioresour. Technol. 2019, 274, 145 - 155
4.01 | 79.61 | 10.38 | 6 | 50.61 | 7.31 | 24.75 | 6.68 | 84.32 | 15.47 | 0 | 0 | 0 | 0.5 | 10 | 75 | 600 | 80 | Tang et al. Bioresour. Technol. 2019, 274, 145 - 156
7.8 | 93.3 | 6.7 | 0.3 | 50.1 | 5.4 | 48.6 | 0.1 | 82.5 | 13.1 | 1.8 | 0.1 | 0 | 0.5 | 10 | 50 | 500 | 53.1 | Dyer et al. J. Energy Inst., 97, 2021, 27-36.
7.8 | 93.3 | 6.7 | 0.3 | 50.1 | 5.4 | 48.6 | 0.1 | 83.3 | 12.6 | 0.7 | 0 | 0 | 0.5 | 10 | 50 | 500 | 56 | Dyer et al. J. Energy Inst., 97, 2021, 27-36.
7.8 | 93.3 | 6.7 | 0.3 | 50.1 | 5.4 | 48.6 | 0.1 | 69 | 5 | 32.7 | 0 | 0 | 0.5 | 10 | 50 | 500 | 37.9 | Dyer et al. J. Energy Inst., 97, 2021, 27-36.
7.8 | 93.3 | 6.7 | 0.3 | 50.1 | 5.4 | 48.6 | 0.1 | 81 | 11.4 | 0.6 | 0.1 | 0 | 0.5 | 10 | 50 | 500 | 51.6 | Dyer et al. J. Energy Inst., 97, 2021, 27-36.
7.8 | 93.3 | 6.7 | 0.3 | 50.1 | 5.4 | 48.6 | 0.1 | 87.8 | 9.5 | 0 | 0 | 0 | 0.5 | 10 | 50 | 500 | 66.3 | Dyer et al. J. Energy Inst., 97, 2021, 27-36.
3.13 | 81.5 | 13.79 | 1.58 | 49.5 | 6.43 | 42.99 | 0.07 | 84.8 | 14.55 | 0.28 | 0.14 | 0 | 0.8333333 | 5 | 30 | 600 | 63.86 | Sajad and Muzyka, J. Anal. Appl. Pyrol., 107, 2014, 267-275
4.5 | 87.55 | 6.65 | 1.3 | 47.5 | 6.37 | 40.85 | 0.29 | 84.8 | 14.55 | 0.28 | 0.14 | 0 | 0.8333333 | 5 | 30 | 600 | 57.41 | Sajad and Muzyka, J. Anal. Appl. Pyrol., 107, 2014, 267-275
8.1 | 71.2 | 18.6 | 2.1 | 47.4 | 5.8 | 44.7 | 2.1 | 85.4 | 14.6 | 0 | 0 | 0 | 1 | 10 | 50 | 500 | 59.5 | Park et al. J. Ind. Eng. And Chem., 17, 2011, 549 - 553
7.62 | 81.13 | 5.08 | 6.17 | 47.58 | 6.33 | 28.15 | 11.26 | 84.32 | 15.47 | 0 | 0 | 0 | 0.5 | 10 | 25 | 600 | 75 | Tang et al. Bioresour. Technol. 2020, 311,123502
4.23 | 79.21 | 10.26 | 6.3 | 50.61 | 7.31 | 28.46 | 6.68 | 84.32 | 15.47 | 0 | 0 | 0 | 0.5 | 10 | 25 | 600 | 75 | Tang et al. Bioresour. Technol. 2020, 311,123502
7.02 | 58.16 | 4.05 | 30.77 | 26.99 | 4.47 | 32.85 | 2.17 | 84.32 | 15.47 | 0 | 0 | 0 | 0.5 | 10 | 25 | 600 | 51 | Tang et al. Bioresour. Technol. 2020, 311,123502
12.91 | 53.45 | 8.4 | 25.24 | 32.71 | 5.38 | 51.85 | 4.85 | 38.19 | 4.94 | 47.66 | 0 | 3.2 | 0.5 | 10 | 5 | 550 | 44 | Cao et al. Fuel 2019, 246, 319-329
12.91 | 53.45 | 8.4 | 25.24 | 32.71 | 5.38 | 51.85 | 4.85 | 38.19 | 4.94 | 47.66 | 0 | 3.2 | 0.5 | 10 | 10 | 550 | 42.5 | Cao et al. Fuel 2019, 246, 319-329
12.91 | 53.45 | 8.4 | 25.24 | 32.71 | 5.38 | 51.85 | 4.85 | 38.19 | 4.94 | 47.66 | 0 | 3.2 | 0.5 | 10 | 15 | 550 | 41.5 | Cao et al. Fuel 2019, 246, 319-329
12.91 | 53.45 | 8.4 | 25.24 | 32.71 | 5.38 | 51.85 | 4.85 | 38.19 | 4.94 | 47.66 | 0 | 3.2 | 0.5 | 10 | 20 | 550 | 40.5 | Cao et al. Fuel 2019, 246, 319-329
12.91 | 53.45 | 8.4 | 25.24 | 32.71 | 5.38 | 51.85 | 4.85 | 38.19 | 4.94 | 47.66 | 0 | 3.2 | 0.5 | 10 | 25 | 550 | 40 | Cao et al. Fuel 2019, 246, 319-329